## Plan1
|  | CARGAS PARAFUSOS MÉTRICOS |  |  |  |  | REV 002 21/09/2016
Classe de resistência
Rosca | 12.9 | 10.9 | 9.8 | 8.8 | 5.8 | 4.8
M3 | 488 Kg | 418 Kg | 327 Kg | 292 Kg | 191 Kg | 156 Kg
M3.5 | 658 Kg | 563 Kg | 441 Kg | 394 Kg | 258 Kg | 210 Kg
M4 | 852 Kg | 729 Kg | 571 Kg | 510 Kg | 334 Kg | 272 Kg
M5 | 1.380 Kg | 1.180 Kg | 923 Kg | 823 Kg | 540 Kg | 440 Kg
M6 | 1.950 Kg | 1.670 Kg | 1.310 Kg | 1.160 Kg | 764 Kg | 623 Kg
M7 | 2.800 Kg | 2.400 Kg | 1.800 Kg | 1.680 Kg | 1.100 Kg | 896 Kg
M8 | 3.550 Kg | 3.040 Kg | 2.380 Kg | 2.100 Kg | 1.390 Kg | 1.140 Kg
M10 | 5.630 Kg | 4.810 Kg | 3.770 Kg | 3.370 Kg | 2.200 Kg | 1.800 Kg
M12 | 8.180 Kg | 7.000 Kg | 5.480 Kg | 4.890 Kg | 3.200 Kg | 2.610 Kg
M14 | 11.200 Kg | 9.550 Kg | 7.480 Kg | 6.670 Kg | 4.370 Kg | 3.560 Kg
M16 | 15.200 Kg | 13.000 Kg | 10.200 Kg | 9.100 Kg | 5.970 Kg | 4.870 Kg
M18 | 18.600 Kg | 15.900 Kg | - | 11.500 Kg | 7.300 Kg | 5.950 Kg
M20 | 23.800 Kg | 20.300 Kg | - | 14.700 Kg | 9.310 Kg | 7.600 Kg
M22 | 29.400 Kg | 25.200 Kg | - | 18.200 Kg | 11.500 Kg | 9.390 Kg
M24 | 34.200 Kg | 29.300 Kg | - | 21.200 Kg | 13.400 Kg | 10.900 Kg
M27 | 44.500 Kg | 38.100 Kg | - | 27.500 Kg | 17.400 Kg | 14.200 Kg
M30 | 54.400 Kg | 46.600 Kg | - | 33.700 Kg | 21.300 Kg | 17.400 Kg
M33 | 67.300 Kg | 57.600 Kg | - | 41.600 Kg | 26.400 Kg | 21.500 Kg
M36 | 79.200 Kg | 67.800 Kg | - | 49.000 Kg | 31.000 Kg | 25.300 Kg
M39 | 94.700 Kg | 81.000 Kg | - | 58.600 Kg | 37.100 Kg | 30.300 Kg
CLASSE | TENSÃO DE TRAÇÃO | TENSÃO DE ESCOAMENTO | TENSÃO DE DEFORMAÇÃO | ALONGAMENTO APÓS RUPTURA | TENSÃO SOB CARGA DE PROVA | DUREZA
4.8 | 400 N/mm2 | 320 N/mm2 | - | 14 % min. | 310 N/mm2 | 71-95 HRB
5.8 | 500 N/mm2 | 400 N/mm2 | - | 10 % min. | 380 N/mm2 | 82-95 HRB
8.8 | 800 N/mm2 | - | 640 N/mm2 | 12 % min. | 590 N/mm2 | 22-32 HRC
10.9 | 1000 N/mm2 | - | 900 N/mm2 | 9 % min. | 830 N/mm2 | 32-39 HRC
12.9 | 1200 N/mm2 | - | 1080 N/mm2 | 8 % min. | 970 N/mm2 | 39-44 HRC